## Sheet2
Work Center | Operation | Scrap Description | Op. Good Qty | Op. Scrap Qty | UoM | PPM____________ | Posting date | Entry Date | Prod Order | Material Number | Material Description | Parent Good qty | Parent Scrap qty | Order Unit | Order Type | Plant | Entered Good Qty | Entered Scrap Qty | Entered UoM
KITTING3 | 50 |  | 500 | 0
CATASY01 | 100 |  | 500 | 0
CATASY01 | 150 |  | 500 | 0
CATASY01 | 200 |  | 500 | 0
CATASY01 | 250 |  | 500 | 0
CATASY01 | 300 |  | 500 | 0
CATASY01 | 350 |  | 500 | 0
CATASY01 | 400 |  | 500 | 0
CATASY01 | 450 |  | 500 | 0
CATASY01 | 500 | Exposed Wire | 488 | 9
CATASY01 | 500 | Voids | 0 | 2
CATASY01 | 500 | DF | 0 | 1
CATASY01 | 550 | Damaged Liner | 487 | 1
CATASY01 | 600 | ман | 485 | 2
CATASY01 | 650 |  | 485 | 0
CATASY01 | 700 |  | 485 | 0
CATASY01 | 750 |  | 485 | 0
CATASY01 | 800 | Accordion | 474 | 5
CATASY01 | 850 |  | 474 | 0
QUALITY1 | 900 | #545 | 425 | 1
QUALITY1 | 900 | #645 | 0 | 2
QUALITY1 | 900 | #705 | 0 | 9
QUALITY1 | 900 | #905 | 0 | 4
QUALITY1 | 900 | Exposed Wire | 0 | 4
QUALITY1 | 900 | Wrinkles | 0 | 4
QUALITY1 | 900 | Misaligned | 0 | 5
QUALITY1 | 900 | Damaged Inner Surface | 0 | 20
QUALITY1 | 950 | Discoloration | 412 | 5
QUALITY1 | 950 | Damaged Inner Surface | 0 | 4
QUALITY1 | 950 | STK | 0 | 1
QUALITY1 | 950 | Wrinkles | 0 | 2
QUALITY2 | 950 | то | 0 | 1
QUALITY1 | 1000 | Leak Test | 402 | 10
QUALITY1 | 1050 | Scratch | 358 | 10
QUALITY1 | 1050 | Tensile Test | 358 | 1
QUALITY1 | 1050 | Skive Mark | 358 | 17
QUALITY1 | 1050 | Вр | 358 | 5
QUALITY1 | 1050 | Damaged Inner Surface | 358 | 3
QUALITY1 | 1050 | Voids | 358 | 2
QUALITY1 | 1050 | Wrinkles | 358 | 2
QUALITY1 | 1050 | Fibers | 358 | 1
QUALITY1 | 1050 | Misaligned | 358 | 1
QUALITY1 | 1050 | ERK | 358 | 1
QUALITY1 | 1050 | Delamination | 358 | 1
CATASY01 | 1100 |  | 358 | 0
PACKINT1 | 1150 |  | 358 | 0